## SI
Unit：SI | N36SH iHc=1.671MA/m
20 |  |  | 50 |  |  | Pc=1
-H[MA/ｍ] | B[T]4πiH | B[T]B-H | -H[MA/ｍ] | B[T]4πiH | B[T]B-H
0 | 1.22 | 1.22 | 0 | 1.188158 | 1.188158 | 0 | 0 | 0
0.1607976 | 1.211917 | 1.009853 | 0.124958 | 1.181877 | 1.02485 | 0.07957754 | 0.2 | 0.1
0.3215952 | 1.203835 | 0.7997068 | 0.249916 | 1.175596 | 0.8615423 | 0.1591551 | 0.4 | 0.2
0.4823928 | 1.195752 | 0.5895602 | 0.3748739 | 1.169315 | 0.6982346 | 0.2387326 | 0.6 | 0.3
0.6431904 | 1.18767 | 0.3794136 | 0.4998319 | 1.163034 | 0.5349268 | 0.3183101 | 0.8 | 0.4
0.8039879 | 1.179587 | 0.169267 | 0.6247899 | 1.156752 | 0.371619 | 0.3978877 | 1 | 0.5
0.9647855 | 1.171505 | -0.0408796 | 0.7497479 | 1.150471 | 0.2083113 | 0.4774652 | 1.2 | 0.6
1.125583 | 1.163422 | -0.2510262 | 0.8747059 | 1.14419 | 0.04500349 | 0.5570428 | 1.4 | 0.7
1.286381 | 1.155339 | -0.4611728 | 0.9996638 | 1.137909 | -0.1183043 | 0.6366203 | 1.6 | 0.8
1.447178 | 1.147257 | -0.6713194 | 1.124622 | 1.131628 | -0.281612 | 0.7161978 | 1.8 | 0.9
1.607976 | 1.139174 | -0.8814659 | 1.24958 | 1.125347 | -0.4449196 | 0.7957754 | 2 | 1
1.615134 | 1.138131 | -0.8915056 | 1.256738 | 1.124303 | -0.4549594 | 0.8753529 | 2.2 | 1.1
1.622087 | 1.135745 | -0.9026279 | 1.263691 | 1.121917 | -0.4660817 | 0.9549305 | 2.4 | 1.2
1.628674 | 1.132071 | -0.9145793 | 1.270278 | 1.118244 | -0.4780331 | 1.034508 | 2.6 | 1.3
1.634746 | 1.127193 | -0.9270874 | 1.27635 | 1.113366 | -0.4905412 | 1.114086 | 2.8 | 1.4
1.640165 | 1.121223 | -0.9398675 | 1.281769 | 1.107396 | -0.5033213 | 1.193663 | 3 | 1.5
1.644807 | 1.114295 | -0.9526282 | 1.286411 | 1.100468 | -0.516082 | 1.273241 | 3.2 | 1.6
1.648566 | 1.106569 | -0.9650789 | 1.29017 | 1.092742 | -0.5285327 | 1.352818 | 3.4 | 1.7
1.651358 | 1.09822 | -0.9769359 | 1.292962 | 1.084392 | -0.5403897 | 1.432396 | 3.6 | 1.8
1.653117 | 1.089437 | -0.9879291 | 1.294721 | 1.07561 | -0.5513829
1.653805 | 1.080422 | -0.9978082 | 1.295408 | 1.066595 | -0.561262
1.655524 | 0.9723799 | -1.108011 | 1.297106 | 0.9599354 | -0.6700547
1.657244 | 0.8643377 | -1.218214 | 1.298804 | 0.8532759 | -0.7788474
1.658963 | 0.7562954 | -1.328417 | 1.300501 | 0.7466164 | -0.8876401
1.660683 | 0.6482533 | -1.43862 | 1.302199 | 0.639957 | -0.9964327
1.662402 | 0.540211 | -1.548823 | 1.303896 | 0.5332974 | -1.105225
1.664122 | 0.4321688 | -1.659027 | 1.305594 | 0.4266379 | -1.214018
1.665841 | 0.3241266 | -1.76923 | 1.307291 | 0.3199785 | -1.322811
1.667561 | 0.2160844 | -1.879433 | 1.308989 | 0.213319 | -1.431603
1.66928 | 0.1080422 | -1.989636 | 1.310686 | 0.1066595 | -1.540396
1.671 | 1.332268e-16 | -2.099839 | 1.312384 | -1.332268e-16 | -1.649189
1.67272 | -0.1080422 | -2.210042 | 1.314081 | -0.1066595 | -1.757982
1.674439 | -0.2160844 | -2.320245 | 1.315779 | -0.213319 | -1.866774
1.676159 | -0.3241266 | -2.430448 | 1.317477 | -0.3199785 | -1.975567
1.677878 | -0.4321688 | -2.540651 | 1.319174 | -0.4266379 | -2.084359
1.679598 | -0.5402111 | -2.650854 | 1.320871 | -0.5332974 | -2.193152
1.681317 | -0.6482533 | -2.761057 | 1.322569 | -0.639957 | -2.301945
1.683037 | -0.7562954 | -2.87126 | 1.324267 | -0.7466164 | -2.410738
1.684757 | -0.8643376 | -2.981463 | 1.325964 | -0.8532759 | -2.51953
1.686476 | -0.9723799 | -3.091666 | 1.327662 | -0.9599354 | -2.628323
1.688196 | -1.080422 | -3.201869 | 1.329359 | -1.066595 | -2.737116
1.688883 | -1.089437 | -3.211749 | 1.330047 | -1.07561 | -2.746995
1.690642 | -1.09822 | -3.222742 | 1.331806 | -1.084392 | -2.757988
1.693434 | -1.106569 | -3.234599 | 1.334597 | -1.092742 | -2.769845
1.697193 | -1.114295 | -3.247049 | 1.338357 | -1.100468 | -2.782296
1.701835 | -1.121223 | -3.25981 | 1.342999 | -1.107396 | -2.795056
1.707254 | -1.127193 | -3.27259 | 1.348418 | -1.113366 | -2.807837
1.713326 | -1.132071 | -3.285098 | 1.35449 | -1.118244 | -2.820344
1.719913 | -1.135745 | -3.29705 | 1.361077 | -1.121917 | -2.832296
1.726866 | -1.138131 | -3.308172 | 1.368029 | -1.124303 | -2.843418
1.734024 | -1.139174 | -3.318212 | 1.375188 | -1.125347 | -2.853458
1.894822 | -1.147257 | -3.528358 | 1.500146 | -1.131628 | -3.016766
2.055619 | -1.155339 | -3.738505 | 1.625104 | -1.137909 | -3.180073
2.216417 | -1.163422 | -3.948652 | 1.750062 | -1.14419 | -3.343381
2.377215 | -1.171505 | -4.158798 | 1.87502 | -1.150471 | -3.506689
2.538012 | -1.179587 | -4.368945 | 1.999978 | -1.156752 | -3.669997
2.69881 | -1.18767 | -4.579091 | 2.124936 | -1.163034 | -3.833305
2.859607 | -1.195752 | -4.789238 | 2.249894 | -1.169315 | -3.996612
3.020405 | -1.203835 | -4.999385 | 2.374852 | -1.175596 | -4.15992
3.181202 | -1.211917 | -5.209531 | 2.49981 | -1.181877 | -4.323228
3.342 | -1.22 | -5.419678 | 2.624768 | -1.188158 | -4.486536
0 | 0 | 0 | 0 | 0 | 0
0 | 0 | 0 | 0 | 0 | 0
0 | 0 | 0 | 0 | 0 | 0
0 | 0 | 0 | 0 | 0 | 0
0 | 0 | 0 | 0 | 0 | 0
0 | 0 | 0 | 0 | 0 | 0
0 | 0 | 0 | 0 | 0 | 0
0 | 0 | 0 | 0 | 0 | 0
0 | 0 | 0 | 0 | 0 | 0
0 | 0 | 0 | 0 | 0 | 0
0 | 0 | 0 | 0 | 0 | 0
0 | 0 | 0 | 0 | 0 | 0
0 | 0 | 0 | 0 | 0 | 0
0 | 0 | 0 | 0 | 0 | 0
0 | 0 | 0 | 0 | 0 | 0
0 | 0 | 0 | 0 | 0 | 0
0 | 0 | 0 | 0 | 0 | 0
0 | 0 | 0 | 0 | 0 | 0
0 | 0 | 0 | 0 | 0 | 0
0 | 0 | 0 | 0 | 0 | 0
0 | 0 | 0 | 0 | 0 | 0
0 | 0 | 0 | 0 | 0 | 0
0 | 0 | 0 | 0 | 0 | 0
0 | 0 | 0 | 0 | 0 | 0
0 | 0 | 0 | 0 | 0 | 0
0 | 0 | 0 | 0 | 0 | 0
0 | 0 | 0 | 0 | 0 | 0
0 | 0 | 0 | 0 | 0 | 0
0 | 0 | 0 | 0 | 0 | 0
0 | 0 | 0 | 0 | 0 | 0
0 | 0 | 0 | 0 | 0 | 0
0 | 0 | 0 | 0 | 0 | 0
0 | 0 | 0 | 0 | 0 | 0
0 | 0 | 0 | 0 | 0 | 0
0 | 0 | 0 | 0 | 0 | 0
0 | 0 | 0 | 0 | 0 | 0
0 | 0 | 0 | 0 | 0 | 0
0 | 0 | 0 | 0 | 0 | 0
0 | 0 | 0 | 0 | 0 | 0
0 | 0 | 0 | 0 | 0 | 0
0 | 0 | 0 | 0 | 0 | 0
0 | 0 | 0 | 0 | 0 | 0
0 | 0 | 0 | 0 | 0 | 0
0 | 0 | 0 | 0 | 0 | 0
0 | 0 | 0 | 0 | 0 | 0
0 | 0 | 0 | 0 | 0 | 0
0 | 0 | 0 | 0 | 0 | 0
0 | 0 | 0 | 0 | 0 | 0
0 | 0 | 0 | 0 | 0 | 0
0 | 0 | 0 | 0 | 0 | 0
0 | 0 | 0 | 0 | 0 | 0
0 | 0 | 0 | 0 | 0 | 0
0 | 0 | 0 | 0 | 0 | 0
0 | 0 | 0 | 0 | 0 | 0
0 | 0 | 0 | 0 | 0 | 0
0 | 0 | 0 | 0 | 0 | 0
0 | 0 | 0 | 0 | 0 | 0
0 | 0 | 0 | 0 | 0 | 0
0 | 0 | 0 | 0 | 0 | 0
0 | 0 | 0 | 0 | 0 | 0
0 | 0 | 0 | 0 | 0 | 0
0 | 0 | 0 | 0 | 0 | 0
0 | 0 | 0 | 0 | 0 | 0
0 | 0 | 0 | 0 | 0 | 0
0 | 0 | 0 | 0 | 0 | 0
0 | 0 | 0 | 0 | 0 | 0
0 | 0 | 0 | 0 | 0 | 0
0 | 0 | 0 | 0 | 0 | 0
0 | 0 | 0 | 0 | 0 | 0
0 | 0 | 0 | 0 | 0 | 0
0 | 0 | 0 | 0 | 0 | 0
0 | 0 | 0 | 0 | 0 | 0
0 | 0 | 0 | 0 | 0 | 0
0 | 0 | 0 | 0 | 0 | 0
0 | 0 | 0 | 0 | 0 | 0
0 | 0 | 0 | 0 | 0 | 0
0 | 0 | 0 | 0 | 0 | 0
0 | 0 | 0 | 0 | 0 | 0
0 | 0 | 0 | 0 | 0 | 0
0 | 0 | 0 | 0 | 0 | 0
0 | 0 | 0 | 0 | 0 | 0
0 | 0 | 0 | 0 | 0 | 0
0 | 0 | 0 | 0 | 0 | 0
0 | 0 | 0 | 0 | 0 | 0
0 | 0 | 0 | 0 | 0 | 0
0 | 0 | 0 | 0 | 0 | 0
0 | 0 | 0 | 0 | 0 | 0
0 | 0 | 0 | 0 | 0 | 0
0 | 0 | 0 | 0 | 0 | 0
0 | 0 | 0 | 0 | 0 | 0
0 | 0 | 0 | 0 | 0 | 0
0 | 0 | 0 | 0 | 0 | 0
0 | 0 | 0 | 0 | 0 | 0
0 | 0 | 0 | 0 | 0 | 0
0 | 0 | 0 | 0 | 0 | 0
0 | 0 | 0 | 0 | 0 | 0
0 | 0 | 0 | 0 | 0 | 0
0 | 0 | 0 | 0 | 0 | 0
0 | 0 | 0 | 0 | 0 | 0
0 | 0 | 0 | 0 | 0 | 0
0 | 0 | 0 | 0 | 0 | 0
0 | 0 | 0 | 0 | 0 | 0
0 | 0 | 0 | 0 | 0 | 0
0 | 0 | 0 | 0 | 0 | 0
0 | 0 | 0 | 0 | 0 | 0
0 | 0 | 0 | 0 | 0 | 0
0 | 0 | 0 | 0 | 0 | 0
0 | 0 | 0 | 0 | 0 | 0
0 | 0 | 0 | 0 | 0 | 0
0 | 0 | 0 | 0 | 0 | 0
0 | 0 | 0 | 0 | 0 | 0
0 | 0 | 0 | 0 | 0 | 0
0 | 0 | 0 | 0 | 0 | 0
0 | 0 | 0 | 0 | 0 | 0
0 | 0 | 0 | 0 | 0 | 0
0 | 0 | 0 | 0 | 0 | 0
0 | 0 | 0 | 0 | 0 | 0
0 | 0 | 0 | 0 | 0 | 0
0 | 0 | 0 | 0 | 0 | 0
0 | 0 | 0 | 0 | 0 | 0
0 | 0 | 0 | 0 | 0 | 0
0 | 0 | 0 | 0 | 0 | 0
0 | 0 | 0 | 0 | 0 | 0
0 | 0 | 0 | 0 | 0 | 0
0 | 0 | 0 | 0 | 0 | 0
0 | 0 | 0 | 0 | 0 | 0
0 | 0 | 0 | 0 | 0 | 0
0 | 0 | 0 | 0 | 0 | 0
0 | 0 | 0 | 0 | 0 | 0
0 | 0 | 0 | 0 | 0 | 0
0 | 0 | 0 | 0 | 0 | 0
0 | 0 | 0 | 0 | 0 | 0
0 | 0 | 0 | 0 | 0 | 0
0 | 0 | 0 | 0 | 0 | 0
0 | 0 | 0 | 0 | 0 | 0
0 | 0 | 0 | 0 | 0 | 0
0 | 0 | 0 | 0 | 0 | 0
0 | 0 | 0 | 0 | 0 | 0
0 | 0 | 0 | 0 | 0 | 0
0 | 0 | 0 | 0 | 0 | 0
0 | 0 | 0 | 0 | 0 | 0
0 | 0 | 0 | 0 | 0 | 0
0 | 0 | 0 | 0 | 0 | 0
0 | 0 | 0 | 0 | 0 | 0
0 | 0 | 0 | 0 | 0 | 0
0 | 0 | 0 | 0 | 0 | 0
0 | 0 | 0 | 0 | 0 | 0
0 | 0 | 0 | 0 | 0 | 0
0 | 0 | 0 | 0 | 0 | 0
0 | 0 | 0 | 0 | 0 | 0
0 | 0 | 0 | 0 | 0 | 0
0 | 0 | 0 | 0 | 0 | 0
0 | 0 | 0 | 0 | 0 | 0
0 | 0 | 0 | 0 | 0 | 0
0 | 0 | 0 | 0 | 0 | 0
0 | 0 | 0 | 0 | 0 | 0
0 | 0 | 0 | 0 | 0 | 0
0 | 0 | 0 | 0 | 0 | 0
0 | 0 | 0 | 0 | 0 | 0
0 | 0 | 0 | 0 | 0 | 0
0 | 0 | 0 | 0 | 0 | 0
0 | 0 | 0 | 0 | 0 | 0
0 | 0 | 0 | 0 | 0 | 0
0 | 0 | 0 | 0 | 0 | 0
0 | 0 | 0 | 0 | 0 | 0
0 | 0 | 0 | 0 | 0 | 0
0 | 0 | 0 | 0 | 0 | 0
0 | 0 | 0 | 0 | 0 | 0
0 | 0 | 0 | 0 | 0 | 0
0 | 0 | 0 | 0 | 0 | 0
0 | 0 | 0 | 0 | 0 | 0
0 | 0 | 0 | 0 | 0 | 0
0 | 0 | 0 | 0 | 0 | 0
0 | 0 | 0 | 0 | 0 | 0
0 | 0 | 0 | 0 | 0 | 0
0 | 0 | 0 | 0 | 0 | 0
0 | 0 | 0 | 0 | 0 | 0
0 | 0 | 0 | 0 | 0 | 0
0 | 0 | 0 | 0 | 0 | 0
0 | 0 | 0 | 0 | 0 | 0
0 | 0 | 0 | 0 | 0 | 0
0 | 0 | 0 | 0 | 0 | 0
0 | 0 | 0 | 0 | 0 | 0
0 | 0 | 0 | 0 | 0 | 0
0 | 0 | 0 | 0 | 0 | 0
0 | 0 | 0 | 0 | 0 | 0
0 | 0 | 0 | 0 | 0 | 0
0 | 0 | 0 | 0 | 0 | 0
0 | 0 | 0 | 0 | 0 | 0
0 | 0 | 0 | 0 | 0 | 0
0 | 0 | 0 | 0 | 0 | 0
0 | 0 | 0 | 0 | 0 | 0
0 | 0 | 0 | 0 | 0 | 0
0 | 0 | 0 | 0 | 0 | 0
0 | 0 | 0 | 0 | 0 | 0
0 | 0 | 0 | 0 | 0 | 0
0 | 0 | 0 | 0 | 0 | 0
0 | 0 | 0 | 0 | 0 | 0
0 | 0 | 0 | 0 | 0 | 0
0 | 0 | 0 | 0 | 0 | 0
0 | 0 | 0 | 0 | 0 | 0
0 | 0 | 0 | 0 | 0 | 0
0 | 0 | 0 | 0 | 0 | 0
0 | 0 | 0 | 0 | 0 | 0
0 | 0 | 0 | 0 | 0 | 0
0 | 0 | 0 | 0 | 0 | 0
0 | 0 | 0 | 0 | 0 | 0
0 | 0 | 0 | 0 | 0 | 0
0 | 0 | 0 | 0 | 0 | 0
0 | 0 | 0 | 0 | 0 | 0
0 | 0 | 0 | 0 | 0 | 0
0 | 0 | 0 | 0 | 0 | 0
0 | 0 | 0 | 0 | 0 | 0
0 | 0 | 0 | 0 | 0 | 0
0 | 0 | 0 | 0 | 0 | 0
0 | 0 | 0 | 0 | 0 | 0
0 | 0 | 0 | 0 | 0 | 0
0 | 0 | 0 | 0 | 0 | 0
0 | 0 | 0 | 0 | 0 | 0
0 | 0 | 0 | 0 | 0 | 0
0 | 0 | 0 | 0 | 0 | 0
0 | 0 | 0 | 0 | 0 | 0
0 | 0 | 0 | 0 | 0 | 0
0 | 0 | 0 | 0 | 0 | 0
0 | 0 | 0 | 0 | 0 | 0
0 | 0 | 0 | 0 | 0 | 0
0 | 0 | 0 | 0 | 0 | 0
0 | 0 | 0 | 0 | 0 | 0
0 | 0 | 0 | 0 | 0 | 0
0 | 0 | 0 | 0 | 0 | 0
0 | 0 | 0 | 0 | 0 | 0
0 | 0 | 0 | 0 | 0 | 0
0 | 0 | 0 | 0 | 0 | 0
0 | 0 | 0 | 0 | 0 | 0
0 | 0 | 0 | 0 | 0 | 0
0 | 0 | 0 | 0 | 0 | 0
0 | 0 | 0 | 0 | 0 | 0
0 | 0 | 0 | 0 | 0 | 0
0 | 0 | 0 | 0 | 0 | 0
0 | 0 | 0 | 0 | 0 | 0
0 | 0 | 0 | 0 | 0 | 0 | 0 | 0 | 0
0 | 0 | 0 | 0 | 0 | 0 | 0 | 0 | 0
0 | 0 | 0 | 0 | 0 | 0 | 0 | 0 | 0
0 | 0 | 0 | 0 | 0 | 0 | 0 | 0 | 0
0 | 0 | 0 | 0 | 0 | 0 | 0 | 0 | 0
0 | 0 | 0 | 0 | 0 | 0 | 0 | 0 | 0
0 | 0 | 0 | 0 | 0 | 0 | 0 | 0 | 0
0 | 0 | 0 | 0 | 0 | 0 | 0 | 0 | 0
0 | 0 | 0 | 0 | 0 | 0 | 0 | 0 | 0
0 | 0 | 0 | 0 | 0 | 0 | 0 | 0 | 0
0 | 0 | 0 | 0 | 0 | 0 | 0 | 0 | 0
0 | 0 | 0 | 0 | 0 | 0 | 0 | 0 | 0
0 | 0 | 0 | 0 | 0 | 0 | 0 | 0 | 0
0 | 0 | 0 | 0 | 0 | 0 | 0 | 0 | 0
0 | 0 | 0 | 0 | 0 | 0 | 0 | 0 | 0
0 | 0 | 0 | 0 | 0 | 0 | 0 | 0 | 0
0 | 0 | 0 | 0 | 0 | 0 | 0 | 0 | 0
0 | 0 | 0 | 0 | 0 | 0 | 0 | 0 | 0
0 | 0 | 0 | 0 | 0 | 0 | 0 | 0 | 0
0 | 0 | 0 | 0 | 0 | 0 | 0 | 0 | 0
0 | 0 | 0 | 0 | 0 | 0 | 0 | 0 | 0
0 | 0 | 0 | 0 | 0 | 0 | 0 | 0 | 0
0 | 0 | 0 | 0 | 0 | 0 | 0 | 0 | 0
0 | 0 | 0 | 0 | 0 | 0 | 0 | 0 | 0
0 | 0 | 0 | 0 | 0 | 0 | 0 | 0 | 0
0 | 0 | 0 | 0 | 0 | 0 | 0 | 0 | 0
0 | 0 | 0 | 0 | 0 | 0 | 0 | 0 | 0
0 | 0 | 0 | 0 | 0 | 0 | 0 | 0 | 0
0 | 0 | 0 | 0 | 0 | 0 | 0 | 0 | 0
0 | 0 | 0 | 0 | 0 | 0 | 0 | 0 | 0
0 | 0 | 0 | 0 | 0 | 0 | 0 | 0 | 0
0 | 0 | 0 | 0 | 0 | 0 | 0 | 0 | 0
0 | 0 | 0 | 0 | 0 | 0 | 0 | 0 | 0
0 | 0 | 0 | 0 | 0 | 0 | 0 | 0 | 0
0 | 0 | 0 | 0 | 0 | 0 | 0 | 0 | 0
0 | 0 | 0 | 0 | 0 | 0 | 0 | 0 | 0
0 | 0 | 0 | 0 | 0 | 0 | 0 | 0 | 0
0 | 0 | 0 | 0 | 0 | 0 | 0 | 0 | 0
0 | 0 | 0 | 0 | 0 | 0 | 0 | 0 | 0
0 | 0 | 0 | 0 | 0 | 0 | 0 | 0 | 0
0 | 0 | 0 | 0 | 0 | 0 | 0 | 0 | 0
0 | 0 | 0 | 0 | 0 | 0 | 0 | 0 | 0
0 | 0 | 0 | 0 | 0 | 0 | 0 | 0 | 0
0 | 0 | 0 | 0 | 0 | 0 | 0 | 0 | 0
0 | 0 | 0 | 0 | 0 | 0 | 0 | 0 | 0
0 | 0 | 0 | 0 | 0 | 0 | 0 | 0 | 0
0 | 0 | 0 | 0 | 0 | 0 | 0 | 0 | 0
0 | 0 | 0 | 0 | 0 | 0 | 0 | 0 | 0
0 | 0 | 0 | 0 | 0 | 0 | 0 | 0 | 0
0 | 0 | 0 | 0 | 0 | 0 | 0 | 0 | 0
0 | 0 | 0 | 0 | 0 | 0 | 0 | 0 | 0
0 | 0 | 0 | 0 | 0 | 0 | 0 | 0 | 0
0 | 0 | 0 | 0 | 0 | 0 | 0 | 0 | 0
0 | 0 | 0 | 0 | 0 | 0 | 0 | 0 | 0
0 | 0 | 0 | 0 | 0 | 0 | 0 | 0 | 0
0 | 0 | 0 | 0 | 0 | 0 | 0 | 0 | 0
0 | 0 | 0 | 0 | 0 | 0 | 0 | 0 | 0
0 | 0 | 0 | 0 | 0 | 0 | 0 | 0 | 0
0 | 0 | 0 | 0 | 0 | 0 | 0 | 0 | 0
0 | 0 | 0 | 0 | 0 | 0 | 0 | 0 | 0
0 | 0 | 0 | 0 | 0 | 0 | 0 | 0 | 0
0 | 0 | 0 | 0 | 0 | 0 | 0 | 0 | 0
0 | 0 | 0 | 0 | 0 | 0 | 0 | 0 | 0
0 | 0 | 0 | 0 | 0 | 0 | 0 | 0 | 0
0 | 0 | 0 | 0 | 0 | 0 | 0 | 0 | 0
0 | 0 | 0 | 0 | 0 | 0 | 0 | 0 | 0
0 | 0 | 0 | 0 | 0 | 0 | 0 | 0 | 0
0 | 0 | 0 | 0 | 0 | 0 | 0 | 0 | 0
0 | 0 | 0 | 0 | 0 | 0 | 0 | 0 | 0
0 | 0 | 0 | 0 | 0 | 0 | 0 | 0 | 0
0 | 0 | 0 | 0 | 0 | 0 | 0 | 0 | 0
0 | 0 | 0 | 0 | 0 | 0 | 0 | 0 | 0
0 | 0 | 0 | 0 | 0 | 0 | 0 | 0 | 0
0 | 0 | 0 | 0 | 0 | 0 | 0 | 0 | 0
0 | 0 | 0 | 0 | 0 | 0 | 0 | 0 | 0
0 | 0 | 0 | 0 | 0 | 0 | 0 | 0 | 0
0 | 0 | 0 | 0 | 0 | 0 | 0 | 0 | 0
0 | 0 | 0 | 0 | 0 | 0 | 0 | 0 | 0
0 | 0 | 0 | 0 | 0 | 0 | 0 | 0 | 0
0 | 0 | 0 | 0 | 0 | 0 | 0 | 0 | 0
0 | 0 | 0 | 0 | 0 | 0 | 0 | 0 | 0
0 | 0 | 0 | 0 | 0 | 0 | 0 | 0 | 0
0 | 0 | 0 | 0 | 0 | 0 | 0 | 0 | 0
0 | 0 | 0 | 0 | 0 | 0 | 0 | 0 | 0
0 | 0 | 0 | 0 | 0 | 0 | 0 | 0 | 0
0 | 0 | 0 | 0 | 0 | 0 | 0 | 0 | 0
0 | 0 | 0 | 0 | 0 | 0 | 0 | 0 | 0
0 | 0 | 0 | 0 | 0 | 0 | 0 | 0 | 0
0 | 0 | 0 | 0 | 0 | 0 | 0 | 0 | 0
0 | 0 | 0 | 0 | 0 | 0 | 0 | 0 | 0
0 | 0 | 0 | 0 | 0 | 0 | 0 | 0 | 0

## CGS
Unit：CGS | N36SH iHc=21kOe
20 |  |  | 50 |  |  | Pc=1+1
H[kOe] | B[kG]4πiH | B[kG]B-H | H[kOe] | B[kG]4πiH | B[kG]B-H
0 | 12.2 | 12.2 | 0 | 11.88158 | 11.88158 | 0 | 0 | 0
-2.02064 | 12.11917 | 10.09853 | -1.570267 | 11.81877 | 10.2485 | -1 | 2 | 1
-4.041281 | 12.03835 | 7.997068 | -3.140534 | 11.75596 | 8.615423 | -2 | 4 | 2
-6.061921 | 11.95752 | 5.895602 | -4.710801 | 11.69315 | 6.982346 | -3 | 6 | 3
-8.082561 | 11.8767 | 3.794136 | -6.281068 | 11.63034 | 5.349268 | -4 | 8 | 4
-10.1032 | 11.79587 | 1.69267 | -7.851335 | 11.56752 | 3.71619 | -5 | 10 | 5
-12.12384 | 11.71505 | -0.408796 | -9.421602 | 11.50471 | 2.083112 | -6 | 12 | 6
-14.14448 | 11.63422 | -2.510262 | -10.99187 | 11.4419 | 0.4500349 | -7 | 14 | 7
-16.16512 | 11.5534 | -4.611728 | -12.56214 | 11.37909 | -1.183043 | -8 | 16 | 8
-18.18576 | 11.47257 | -6.713194 | -14.1324 | 11.31628 | -2.81612 | -9 | 18 | 9
-20.2064 | 11.39174 | -8.814658 | -15.70267 | 11.25347 | -4.449196 | -10 | 20 | 10
-20.29636 | 11.38131 | -8.915056 | -15.79263 | 11.24303 | -4.549594 | -11 | 22 | 11
-20.38373 | 11.35745 | -9.026278 | -15.87999 | 11.21917 | -4.660817 | -12 | 24 | 12
-20.4665 | 11.32071 | -9.145793 | -15.96277 | 11.18244 | -4.780331 | -13 | 26 | 13
-20.54281 | 11.27193 | -9.270874 | -16.03907 | 11.13366 | -4.905412 | -14 | 28 | 14
-20.6109 | 11.21223 | -9.398675 | -16.10717 | 11.07396 | -5.033213 | -15 | 30 | 15
-20.66924 | 11.14295 | -9.526282 | -16.1655 | 11.00468 | -5.16082 | -16 | 32 | 16
-20.71648 | 11.06569 | -9.650789 | -16.21275 | 10.92742 | -5.285327 | -17 | 34 | 17
-20.75155 | 10.98219 | -9.76936 | -16.24782 | 10.84392 | -5.403897 | -18 | 36 | 18
-20.77366 | 10.89437 | -9.879292 | -16.26993 | 10.7561 | -5.513829
-20.7823 | 10.80422 | -9.978083 | -16.27857 | 10.66595 | -5.61262
-20.80391 | 9.723799 | -11.08011 | -16.2999 | 9.599354 | -6.700547
-20.82552 | 8.643376 | -12.18214 | -16.32123 | 8.532759 | -7.788474
-20.84713 | 7.562954 | -13.28417 | -16.34257 | 7.466164 | -8.876401
-20.86874 | 6.482533 | -14.3862 | -16.3639 | 6.39957 | -9.964328
-20.89034 | 5.402111 | -15.48823 | -16.38523 | 5.332974 | -11.05225
-20.91195 | 4.321688 | -16.59027 | -16.40656 | 4.266379 | -12.14018
-20.93356 | 3.241266 | -17.6923 | -16.42789 | 3.199785 | -13.22811
-20.95517 | 2.160844 | -18.79433 | -16.44922 | 2.13319 | -14.31603
-20.97678 | 1.080422 | -19.89636 | -16.47056 | 1.066595 | -15.40396
-20.99839 | 1.332268e-15 | -20.99839 | -16.49189 | -1.332268e-15 | -16.49189
-21.02 | -1.080422 | -22.10042 | -16.51322 | -1.066595 | -17.57981
-21.0416 | -2.160844 | -23.20245 | -16.53455 | -2.13319 | -18.66774
-21.06322 | -3.241266 | -24.30448 | -16.55588 | -3.199785 | -19.75567
-21.08482 | -4.321688 | -25.40651 | -16.57722 | -4.266379 | -20.84359
-21.10643 | -5.402111 | -26.50854 | -16.59855 | -5.332974 | -21.93152
-21.12804 | -6.482533 | -27.61057 | -16.61988 | -6.39957 | -23.01945
-21.14965 | -7.562954 | -28.7126 | -16.64121 | -7.466164 | -24.10737
-21.17126 | -8.643376 | -29.81463 | -16.66254 | -8.532759 | -25.1953
-21.19287 | -9.723799 | -30.91666 | -16.68388 | -9.599354 | -26.28323
-21.21447 | -10.80422 | -32.0187 | -16.70521 | -10.66595 | -27.37116
-21.22311 | -10.89437 | -32.11749 | -16.71385 | -10.7561 | -27.46995
-21.24522 | -10.98219 | -32.22742 | -16.73596 | -10.84392 | -27.57988
-21.2803 | -11.06569 | -32.34599 | -16.77103 | -10.92742 | -27.69845
-21.32754 | -11.14295 | -32.47049 | -16.81827 | -11.00468 | -27.82296
-21.38587 | -11.21223 | -32.5981 | -16.87661 | -11.07396 | -27.95056
-21.45397 | -11.27193 | -32.7259 | -16.9447 | -11.13366 | -28.07837
-21.53027 | -11.32071 | -32.85098 | -17.02101 | -11.18244 | -28.20345
-21.61305 | -11.35745 | -32.9705 | -17.10378 | -11.21917 | -28.32296
-21.70041 | -11.38131 | -33.08172 | -17.19115 | -11.24303 | -28.43418
-21.79037 | -11.39174 | -33.18212 | -17.28111 | -11.25347 | -28.53458
-23.81101 | -11.47257 | -35.28358 | -18.85137 | -11.31628 | -30.16766
-25.83165 | -11.5534 | -37.38505 | -20.42164 | -11.37909 | -31.80073
-27.85229 | -11.63422 | -39.48652 | -21.99191 | -11.4419 | -33.43381
-29.87293 | -11.71505 | -41.58798 | -23.56217 | -11.50471 | -35.06689
-31.89357 | -11.79587 | -43.68945 | -25.13244 | -11.56752 | -36.69997
-33.91422 | -11.8767 | -45.79091 | -26.70271 | -11.63034 | -38.33305
-35.93486 | -11.95752 | -47.89238 | -28.27298 | -11.69315 | -39.96612
-37.9555 | -12.03835 | -49.99385 | -29.84324 | -11.75596 | -41.5992
-39.97614 | -12.11917 | -52.09531 | -31.41351 | -11.81877 | -43.23228
-41.99678 | -12.2 | -54.19678 | -32.98378 | -11.88158 | -44.86536